## 模 具 钢
常 用 模 具 钢
钢材类别 | 中国钢号 | 外国钢号 |  |  | 特性 | 出厂状态 |  | 主要成分% | [8 empty] | 淬火温度 | 回火后硬度HRC值 | [5 empty] | 用途
| 国标GB | 美国 | 瑞典 | 日本 |  | 参考硬度 |  | C | Si | Mn |  | SNi | Cr | W | Mo | V |  | 淬火态 | 200 | 300 | 450 | 500 | 550
冷作模具钢 | Cr12Mo1V1 | D2 | XW-41 | SKD11 | 耐磨韧性铬钢 | 球化退火 | HB235 | 1.53 | 0.45 | 0.4 | 0.01 |  | 12 | 0.6 | 1 | 1 | 1010-1050°C油、风 | 65 | 62 | 60 | 58 | 59 | 61 | 高产量冲压模、搓丝模、陶瓷制品模、电路板模及高产量塑料模具
| Cr12MoV | D2 |  | SKD11 | 耐磨铬钢 | 球化退火 | HB235 | 1.45 | 0.3 | 0.3 |  |  | 11.5 |  |  | 0.2 | 980-1020°C油、风 | 65 | 62 | 60 | 55 | 56 | 53 | 耐磨冲压模、深拉模、陶瓷制品模等工具
COLD WORK STEELS | Cr12 | D3 |  | SKD1 | 高碳铬钢 | 球化退火 | HB235 | 2.1 | 0.3 | 0.3 |  |  | 12 |  |  |  | 950-1000°C油、风 | 65 | 64 | 61 | 59 | 57 | 54 | 硅钢片、不锈钢薄板冲板冲剪模、拉伸模、冷挤压模
| 9CrWMn | O1 | DF-2 | SKS3 | 不变形油钢 | 球化退火 | HB210 | 0.9 | 0.3 | 1.2 |  |  | 0.06 |  | 0.5 | 0.1 | 800-850°C油 | 64 | 62 |  |  |  |  | 薄板五金冲压模、修边模、装饰品及顶针、衬套等工具
热作模具钢 | 4Cr5MOSIV1 | H13 | 8407 | SKD61 | 热作模钢 | 球化退火 | HB230 | 0.38 | 1 | 0.5 |  | 1.6 | 5 |  | 1.4 | 1 | 1020-1050°C油、 | 56 | 54 | 54 | 54 | 55 | 52 | 铝、锌合金压铸及挤压模、热锻模、高产量塑料模
| 3Cr2W8V | H21 |  | SKD5 | 高温模钢 | 球化退火 | hb230 | 0.35 | 0.3 | 0.3 |  |  | 2.5 | 8 |  | 0.3 | 1075-1150°C油、 | 55 | 53 | 52 | 52 | 52 | 53 | 铜、铝、锌合金挤压及压铸模
HOT WORK STEELS | 5CrMnMo | 6G |  | SKT5 | 热锻模钢 高碳铬钢 | 球化退火 |  | 0.55 | 0.3 | 1.4 |  |  | 0.8 |  | 1.2 |  | 820-860°C油 | 62 | 56 | 52 | 46 | 42 | 39 | 大型锤锻模、模座、砧铁、金属复盖件成型模
| 5CrMiMo | L6 |  | SKT4 | 热锻模钢 | 球化退火 | HB210 | 0.55 | 0.3 | 0.6 |  |  | 0.65 |  | 0.2 |  | 830-860C油 | 62 | 56 | 52 | 46 | 42 | 39 | 比5CrMnMo韧性更佳之大型锻模。
塑胶模具钢 | SM3Cr2Mo | P20 | 618 |  | 预加硬钢 | 预硬 | HB285~330 | 0.35 | 0.5 | 0.7 | 0.01 | 0.1 | 1.78 |  | 0.4 |  | 钢材已预先硬化处理至适宜 | [6 empty] | 长期生产塑胶模、具有良好抛光性能。
| SM3Cr2NiMo ESR | P20+Ni | 718 |  | 预加硬钢 | 预硬 | HB285~330 | 0.38 | 0.35 | 1 | 0.005 | 1 | 1.8 |  | 0.4 |  | 直刻模加工使用硬度范围 | [6 empty] | 长期生产塑胶模、经真空脱气及ESR双重精炼，抛光性，
PLASTIC MOULD STEELS |  |  |  |  | 预加硬钢 | 加硬 | HB330~370 | 0.38 | 0.35 | 1 | 0.005 | 1 | 1.8 |  | 0.4 | [8 empty] | 蚀花加工性能更佳
| SM4Cr13 ESR | 420 | S-136H |  | 耐蚀镜面模钢 | 预硬 | HB285~330 | 0.36 | 0.8 | 0.5 | 0.005 |  | 13.5 |  |  |  | 圆ø20-ø550mm | [6 empty] | 镜片、相机镜片、高级眼镜片、光盘等
合金结构钢 | 20Cr | 5120 |  | SCr420 | 表面处理用钢 | 高温回火 | HB180 | 0.2 | 0.25 | 0.6 |  |  | 0.8 |  |  | AL0.80 | 780-820°C水或油淬200°C回火 | [6 empty] | 中、低载荷传动齿轮、传动轴
| 40Cr | 5140 |  | SCr440 | 合金调质用钢 | 高温回火 | HB210 | 0.42 | 0.25 | 0.6 |  |  | 0.9 |  |  |  | 850°C水或油淬500°C回火 | [6 empty] | 各种轴类零件、齿轮、连杆等
ALLOY STRUCTURE STEELS | 35CrMo | 4137 |  | SCM435 | 表面处理用钢 | 高温回火 | HB230 | 0.38 | 0.3 | 0.6 |  |  | 1 |  | 0.2 |  | 850-870°C油淬500°C回火 | [6 empty] | 齿轮、中小轴类零件、活塞等
| 38CrMoAL |  |  | SACM645 | 氮化处理用钢 | 高温回火 | HB230 | 0.38 | 0.3 | 0.45 |  |  | 1.5 |  | 0.2 |  | 920-940°C水或油淬550-650°C回火氮化处理 | [6 empty] | 注塑机挤杆、氮化表面处理主轴、齿轮
| 20CrMnTi |  |  |  | 表面处理用钢 | 高温回火 | HB220 | 0.2 | 0.3 | 1 |  |  | 1 |  | Ti0.06 |  | 870-880°C油淬200°C回火 | [6 empty] | 渗碳零件、名类齿轮、传动轴
不锈钢 | 2Cr13 | 420 |  | SUS420 | 不锈钢酸用钢 | 退火 | HB220 | 0.22 | 0.5 | 0.6 |  | 8.5 | 12 |  | Ti0.45 |  | 920-980°C水或油淬200°C回火 | [6 empty] | 要求硬度耐磨性的浸油泵轴、阀门、各类餐具、手术刀
| OCr18Ni9 | 304 |  | SUS304 | 耐酸耐热不锈钢 |  | HB190 | 0.05 | 0.5 | 1.46 |  |  | 18.5 |  |  |  | 950-1050°C水冷固溶处理 | [6 empty] | 耐磨容器及设备内衬、输送管道、抗磁仪表
STAINLESS STEELS | 1Cr18Ni9Ti |  |  |  | 耐酸耐热不锈钢 |  | HB190 | 0.06 | 0.58 | 1 |  |  | 18.2 |  |  |  | 1000-1100°C水冷固溶处理 | [6 empty] | 耐硝酸、有机酸、盐及碱溶液等抗腐蚀设备。
高速工具钢 | W18Cr4V | T1 |  | SDH2 | 高速切削用钢 | 球化退火 | HB255 | 0.75 | 0.3 | 0.3 |  |  | 4 | 18 |  | 1.2 | 1260-1280°C油 | 65 | 63 | 61 | 63 | 65 | 66 | 高速切削刀具、各种钻头、拉刀、铣刀
H.S.STEELS
碳素钢 | T8 | W1A-8 |  | SKH5 | 通用工具模具用钢 | 球化退火 | HB190 | 0.82 | 0.2 | 0.3 | [6 empty] | 780-800°C水淬160-180°C回火»60HRC | [6 empty] | 简单形壮、中硬度要求的冲头、模具、木工工具
| T10 | W1A-9½ |  | SKH3 | 通用工具模具用钢 | 球化退火 | HB200 | 1 | 0.25 | 0.3 | [6 empty] | 760-780°C水淬160-180°C回火»60HRC | [6 empty] | 一般用途拉丝模、丝锥、耐磨导柱
CARBON STEELS | A3 | Gr.D |  | SM400A | 通用工程结构用钢 | 正火 | HB180 | 0.12 | 0.2 | 0.6 | [6 empty] | 热轧正火处理 | [6 empty] | 机械工程结构、模架底板
| 20-50 | 1020-1050 |  | S20C-S50C | 通用机械结构用钢 | 高温回火 | HB160-240 | [5 empty] | GB699-88 |  |  |  | 820-880°C油淬160°C回火 | [6 empty] | 通用机械零件、中低强度齿轮、轴、柱塞
| GCr15轴承钢 | 52100 |  | SUJ2 | 通用导柱、导套用钢 | 球化退火 | HB190-210 | 1 | 0.2 | 0.3 |  |  | 1.5 |  |  |  | 820-880°C水淬150°C回火»60HRC | [6 empty] | 模架导柱、模式架导套、耐磨轴套、冷轧辊。